## Sheet1
5C |  | 3.3C |  | 1.7C |  | 1C
0.2025118 | 3.0104 | 0.2025118 | 3.067692 | 0.2025118 | 3.140609 | 0.2050235 | 3.187467
0.2125589 | 3.02596 | 0.2100471 | 3.083268 | 0.2138148 | 3.161368 | 0.2163265 | 3.208227
0.222606 | 3.041519 | 0.2213501 | 3.104028 | 0.2238619 | 3.176928 | 0.2288854 | 3.234187
0.2364207 | 3.067471 | 0.2351648 | 3.129979 | 0.2351648 | 3.197688 | 0.2414443 | 3.260147
0.2489796 | 3.083014 | 0.2489796 | 3.150723 | 0.2489796 | 3.223639 | 0.2540031 | 3.286107
0.2627943 | 3.108966 | 0.2627943 | 3.171466 | 0.2615385 | 3.249599 | 0.2678179 | 3.312058
0.2766091 | 3.12971 | 0.2740973 | 3.192226 | 0.2766091 | 3.270335 | 0.2803768 | 3.338018
0.2904239 | 3.150453 | 0.2866562 | 3.207769 | 0.2904239 | 3.291078 | 0.2941915 | 3.358762
0.3054945 | 3.171188 | 0.3054945 | 3.233688 | 0.3042386 | 3.311821 | 0.3067504 | 3.374305
0.3180534 | 3.186731 | 0.3193093 | 3.254432 | 0.3167975 | 3.327365 | 0.3180534 | 3.389856
0.3343799 | 3.207458 | 0.333124 | 3.264758 | 0.3293564 | 3.342908 | 0.3306122 | 3.400191
0.3469388 | 3.217793 | 0.3481947 | 3.280285 | 0.344427 | 3.358435 | 0.344427 | 3.415726
0.3620094 | 3.23332 | 0.3607535 | 3.295828 | 0.3594976 | 3.373962 | 0.3582418 | 3.431261
0.3770801 | 3.254055 | 0.3745683 | 3.306155 | 0.3733124 | 3.384288 | 0.3695447 | 3.441605
0.3921507 | 3.259166 | 0.3908948 | 3.321674 | 0.3871272 | 3.399823 | 0.3833595 | 3.45714
0.4072214 | 3.279901 | 0.4047096 | 3.337209 | 0.4021978 | 3.41535 | 0.3959184 | 3.467474
0.4273155 | 3.295395 | 0.4197802 | 3.347527 | 0.4197802 | 3.430861 | 0.4097331 | 3.48301
0.4423862 | 3.300505 | 0.4348509 | 3.363054 | 0.4348509 | 3.446388 | 0.4248038 | 3.498536
0.4562009 | 3.31604 | 0.4511774 | 3.378573 | 0.4474097 | 3.456723 | 0.4398744 | 3.508855
0.4725275 | 3.336767 | 0.466248 | 3.3941 | 0.4612245 | 3.472258 | 0.4562009 | 3.524374
0.4875981 | 3.341878 | 0.4825746 | 3.40441 | 0.4750392 | 3.487793 | 0.4700157 | 3.539909
0.5026688 | 3.357405 | 0.4938776 | 3.419962 | 0.488854 | 3.503328 | 0.4838305 | 3.555444
0.5177394 | 3.367723 | 0.5076923 | 3.435497 | 0.5014129 | 3.513663 | 0.4989011 | 3.565762
0.53281 | 3.38325 | 0.5240188 | 3.451016 | 0.5177394 | 3.529181 | 0.5127159 | 3.581297
0.5491366 | 3.398769 | 0.5390895 | 3.466542 | 0.5315542 | 3.549925 | 0.5290424 | 3.602024
0.5642072 | 3.409087 | 0.555416 | 3.476853 | 0.5491366 | 3.565435 | 0.5491366 | 3.617519
0.578022 | 3.419414 | 0.5704867 | 3.49238 | 0.5642072 | 3.580962 | 0.5642072 | 3.638254
0.5956044 | 3.429716 | 0.5843014 | 3.502706 | 0.5792779 | 3.591281 | 0.578022 | 3.648581
0.610675 | 3.445243 | 0.5981162 | 3.518241 | 0.5943485 | 3.606808 | 0.5930926 | 3.664107
0.6257457 | 3.450353 | 0.6144427 | 3.53376 | 0.6081633 | 3.627551 | 0.6069074 | 3.679643
0.6408163 | 3.46588 | 0.6307692 | 3.544071 | 0.6232339 | 3.63787 | 0.6194662 | 3.689977
0.6596546 | 3.481382 | 0.644584 | 3.559606 | 0.6370487 | 3.653405 | 0.6320251 | 3.710729
0.6759812 | 3.491693 | 0.6583987 | 3.564724 | 0.6508634 | 3.658523 | 0.6458399 | 3.726264
0.6897959 | 3.50202 | 0.6734694 | 3.580251 | 0.6621664 | 3.674074 | 0.6621664 | 3.736574
0.7048666 | 3.512338 | 0.68854 | 3.590569 | 0.6747253 | 3.684409 | 0.677237 | 3.752101
0.722449 | 3.52264 | 0.7023548 | 3.606104 | 0.6910518 | 3.699928 | 0.6923077 | 3.76242
0.7387755 | 3.543367 | 0.7161695 | 3.616431 | 0.7073783 | 3.720655 | 0.7086342 | 3.77273
0.7538462 | 3.553686 | 0.7312402 | 3.631958 | 0.722449 | 3.730974 | 0.7249608 | 3.793457
0.7726845 | 3.56398 | 0.7463108 | 3.642277 | 0.7375196 | 3.746501 | 0.7400314 | 3.803776
0.789011 | 3.579499 | 0.7588697 | 3.652612 | 0.7538462 | 3.762019 | 0.7538462 | 3.819311
0.8040816 | 3.584609 | 0.7726845 | 3.662938 | 0.7689168 | 3.782754 | 0.7676609 | 3.834846
0.8216641 | 3.594911 | 0.7864992 | 3.678473 | 0.7864992 | 3.803473 | 0.7814757 | 3.855589
0.8379906 | 3.61043 | 0.8028257 | 3.6992 | 0.8015699 | 3.819 | 0.7952904 | 3.871124
0.8543171 | 3.625948 | 0.8204082 | 3.714711 | 0.8166405 | 3.834527 | 0.8091052 | 3.886659
0.8706436 | 3.636259 | 0.8367347 | 3.725021 | 0.8317111 | 3.850054 | 0.8229199 | 3.896986
0.8869702 | 3.646569 | 0.8543171 | 3.740532 | 0.8467818 | 3.860373 | 0.8367347 | 3.912521
0.9020408 | 3.656888 | 0.8718995 | 3.750834 | 0.8631083 | 3.875891 | 0.8518053 | 3.928048
0.9171115 | 3.672415 | 0.8869702 | 3.766361 | 0.8806907 | 3.886193 | 0.8656201 | 3.938375
0.9321821 | 3.682733 | 0.9020408 | 3.776679 | 0.8957614 | 3.891304 | 0.8806907 | 3.943485
0.9472527 | 3.703468 | 0.9183673 | 3.78699 | 0.910832 | 3.901622 | 0.8970173 | 3.953795
0.9585557 | 3.71902 | 0.9346939 | 3.7973 | 0.9259027 | 3.917149 | 0.9120879 | 3.964114
0.9711146 | 3.734563 | 0.9472527 | 3.812843 | 0.9422292 | 3.927459 | 0.9259027 | 3.974441
0.9824176 | 3.765739 | 0.9598116 | 3.823178 | 0.9598116 | 3.94297 | 0.9397174 | 3.979559
0.9912088 | 3.796932 | 0.9723705 | 3.84393 | 0.9736264 | 3.963713 | 0.9522763 | 3.995102
0.9949765 | 3.854199 | 0.9824176 | 3.869906 | 0.9849294 | 3.99489 | 0.9648352 | 4.010646
0.9962323 | 3.932316 | 0.9899529 | 3.895899 | 0.9924647 | 4.031299 | 0.977394 | 4.026189
0.9974882 | 4.078141 | 0.9962323 | 3.927108 | 0.9962323 | 4.083358 | 0.988697 | 4.052157
0.9974882 | 4.005225 | 0.9987441 | 4.098967 | 0.9987441 | 4.145842 | 0.9949765 | 4.088574
0.9987441 | 4.135425 | 0.9987441 | 4.005217 | 1 | 4.197917 | 0.9974882 | 4.14585
1 | 4.1875 | 1 | 4.1875 |  |  | 1 | 4.192708